## 646A FeSO4OH selected spectra @
Wavelength (µm) | 646A FeSO4OH Region#1 X:252 Y:452 [5x5] | 646A FeSO4OH Region#1 X:252 Y:453 [3x3] | 646A FeSO4OH Region#1 X:253 Y:450 [3x3] | 646A FeSO4OH Region#1 X:252 Y:454 3x3] | 646A FeSO4OH Region#2 X:318 Y:549 [3x3] | 646A FeSO4OH Region#2 X:318 Y:550 [3x3] | 646A FeSO4OH Region#2 X:318 Y:557 [3x3] | 646A FeSO4OH Region#2 X:318 Y:560 [3x3] | 646A FeSO4OH Region#3 X:327 Y:459 [3x3]
1.021 | 0.13595 | 0.13896 | 0.13419 | 0.1419 | 0.14778 | 0.14739 | 0.14785 | 0.15183 | 0.14618
1.0275 | 0.13681 | 0.13982 | 0.13497 | 0.14282 | 0.14852 | 0.14832 | 0.14871 | 0.15224 | 0.14603
1.0341 | 0.13746 | 0.14047 | 0.13528 | 0.14385 | 0.14905 | 0.14883 | 0.14929 | 0.15265 | 0.14598
1.0407 | 0.1378 | 0.14107 | 0.13584 | 0.14434 | 0.14923 | 0.14881 | 0.1495 | 0.15315 | 0.14663
1.0472 | 0.13824 | 0.14164 | 0.13632 | 0.14503 | 0.14944 | 0.14895 | 0.14963 | 0.15352 | 0.14706
1.0538 | 0.1385 | 0.14181 | 0.1366 | 0.14508 | 0.14977 | 0.1492 | 0.14969 | 0.15365 | 0.14735
1.0603 | 0.13892 | 0.14238 | 0.13705 | 0.14574 | 0.15012 | 0.1495 | 0.14989 | 0.15393 | 0.14745
1.0668 | 0.13936 | 0.14283 | 0.13754 | 0.1462 | 0.15053 | 0.14985 | 0.15013 | 0.15432 | 0.14786
1.0734 | 0.13981 | 0.14339 | 0.13806 | 0.14674 | 0.15096 | 0.15025 | 0.15056 | 0.15488 | 0.14805
1.08 | 0.1402 | 0.1439 | 0.13852 | 0.14723 | 0.15144 | 0.15071 | 0.15118 | 0.15548 | 0.14853
1.0865 | 0.1407 | 0.14436 | 0.13913 | 0.14775 | 0.152 | 0.15109 | 0.15139 | 0.15586 | 0.14887
1.0931 | 0.14115 | 0.14486 | 0.13959 | 0.1481 | 0.15239 | 0.15143 | 0.15155 | 0.15625 | 0.14922
1.0996 | 0.14143 | 0.1451 | 0.13983 | 0.1483 | 0.15281 | 0.15185 | 0.15182 | 0.15661 | 0.14957
1.1062 | 0.14188 | 0.14568 | 0.14052 | 0.14886 | 0.15331 | 0.15219 | 0.15229 | 0.15696 | 0.14988
1.1127 | 0.14232 | 0.14615 | 0.14114 | 0.14927 | 0.15378 | 0.15262 | 0.1527 | 0.15729 | 0.15016
1.1193 | 0.14268 | 0.14652 | 0.14161 | 0.1496 | 0.15417 | 0.15306 | 0.15297 | 0.15759 | 0.15036
1.1258 | 0.14275 | 0.14669 | 0.14188 | 0.14952 | 0.15452 | 0.15327 | 0.15336 | 0.1581 | 0.15085
1.1324 | 0.14354 | 0.14751 | 0.14269 | 0.15029 | 0.15518 | 0.15383 | 0.15368 | 0.15859 | 0.15133
1.1389 | 0.14414 | 0.14798 | 0.14328 | 0.15101 | 0.15574 | 0.15426 | 0.15396 | 0.15909 | 0.1515
1.1455 | 0.14448 | 0.14853 | 0.1439 | 0.15134 | 0.15619 | 0.15453 | 0.15431 | 0.15973 | 0.15191
1.1521 | 0.14483 | 0.14884 | 0.14448 | 0.15167 | 0.15666 | 0.15497 | 0.15471 | 0.16016 | 0.15214
1.1586 | 0.14561 | 0.14998 | 0.14488 | 0.15279 | 0.15716 | 0.15536 | 0.15509 | 0.16053 | 0.15243
1.1652 | 0.14587 | 0.15011 | 0.14551 | 0.15295 | 0.15776 | 0.15578 | 0.15537 | 0.16093 | 0.1527
1.1717 | 0.14646 | 0.15076 | 0.14602 | 0.15347 | 0.15819 | 0.15617 | 0.15574 | 0.16138 | 0.15317
1.1783 | 0.14665 | 0.15078 | 0.14662 | 0.15322 | 0.15864 | 0.15648 | 0.1561 | 0.16177 | 0.15345
1.1848 | 0.1469 | 0.15118 | 0.1469 | 0.15375 | 0.15925 | 0.15691 | 0.1564 | 0.16209 | 0.15365
1.1914 | 0.1473 | 0.15148 | 0.14751 | 0.15399 | 0.15976 | 0.1574 | 0.15677 | 0.16251 | 0.15399
1.198 | 0.14777 | 0.15207 | 0.14798 | 0.15453 | 0.16023 | 0.15782 | 0.15715 | 0.1631 | 0.15447
1.2045 | 0.1481 | 0.15234 | 0.14828 | 0.15484 | 0.16067 | 0.15815 | 0.15748 | 0.16374 | 0.15477
1.2111 | 0.14848 | 0.15287 | 0.14888 | 0.15529 | 0.16148 | 0.15882 | 0.15799 | 0.16426 | 0.15508
1.2177 | 0.14889 | 0.15326 | 0.14925 | 0.15564 | 0.16199 | 0.15923 | 0.1583 | 0.16448 | 0.15537
1.2242 | 0.14913 | 0.15367 | 0.14966 | 0.15597 | 0.16208 | 0.15936 | 0.15848 | 0.16467 | 0.15576
1.2308 | 0.14954 | 0.15403 | 0.15008 | 0.1562 | 0.16247 | 0.15969 | 0.15876 | 0.16517 | 0.15594
1.2373 | 0.14973 | 0.15414 | 0.15029 | 0.15644 | 0.16266 | 0.15972 | 0.15903 | 0.16546 | 0.15625
1.2439 | 0.15002 | 0.15461 | 0.15059 | 0.15698 | 0.16323 | 0.16023 | 0.1595 | 0.16592 | 0.15646
1.2505 | 0.15057 | 0.1551 | 0.15138 | 0.15732 | 0.16366 | 0.16068 | 0.15977 | 0.16616 | 0.1568
1.257 | 0.15076 | 0.15522 | 0.15159 | 0.15725 | 0.16387 | 0.16085 | 0.16004 | 0.16626 | 0.15702
1.2636 | 0.15097 | 0.15541 | 0.15171 | 0.15755 | 0.16426 | 0.16117 | 0.1603 | 0.16671 | 0.15667
1.2701 | 0.15123 | 0.15576 | 0.15205 | 0.15789 | 0.16457 | 0.16148 | 0.16046 | 0.16704 | 0.15739
1.2767 | 0.15198 | 0.15665 | 0.15242 | 0.15864 | 0.16482 | 0.16166 | 0.16068 | 0.16744 | 0.15793
1.2833 | 0.15188 | 0.15637 | 0.15271 | 0.15843 | 0.16516 | 0.16204 | 0.16081 | 0.16757 | 0.1579
1.2898 | 0.15209 | 0.15659 | 0.15284 | 0.15862 | 0.16526 | 0.16222 | 0.16113 | 0.16775 | 0.15824
1.2964 | 0.15236 | 0.15695 | 0.15323 | 0.15906 | 0.16549 | 0.16235 | 0.16151 | 0.16826 | 0.15826
1.303 | 0.15266 | 0.15722 | 0.15357 | 0.15934 | 0.16596 | 0.1628 | 0.16182 | 0.16862 | 0.15858
1.3095 | 0.15312 | 0.15766 | 0.15408 | 0.15981 | 0.16646 | 0.16327 | 0.16217 | 0.16887 | 0.15904
1.3161 | 0.15331 | 0.15778 | 0.1544 | 0.15977 | 0.16681 | 0.16356 | 0.16245 | 0.16917 | 0.15918
1.3226 | 0.15364 | 0.15823 | 0.15437 | 0.16023 | 0.16715 | 0.16398 | 0.16267 | 0.16948 | 0.15934
1.3292 | 0.15383 | 0.15829 | 0.1549 | 0.16039 | 0.16746 | 0.16432 | 0.1629 | 0.1696 | 0.15965
1.3358 | 0.15393 | 0.15844 | 0.15498 | 0.16065 | 0.16769 | 0.16442 | 0.16301 | 0.16985 | 0.16002
1.3423 | 0.15425 | 0.15906 | 0.1552 | 0.16121 | 0.16792 | 0.16451 | 0.16317 | 0.17026 | 0.16019
1.3489 | 0.15463 | 0.15927 | 0.15569 | 0.16139 | 0.16823 | 0.1648 | 0.16341 | 0.17054 | 0.16031
1.3555 | 0.15462 | 0.15924 | 0.15557 | 0.16136 | 0.16871 | 0.16525 | 0.16383 | 0.17086 | 0.16053
1.3621 | 0.15503 | 0.15953 | 0.15595 | 0.16165 | 0.16877 | 0.16533 | 0.16412 | 0.17113 | 0.16074
1.3686 | 0.15517 | 0.15969 | 0.15626 | 0.1618 | 0.16894 | 0.16552 | 0.16417 | 0.17125 | 0.16105
1.3752 | 0.15528 | 0.15994 | 0.15644 | 0.16208 | 0.16919 | 0.16575 | 0.16434 | 0.17143 | 0.16103
1.3817 | 0.15559 | 0.16022 | 0.15661 | 0.16244 | 0.16922 | 0.1658 | 0.16444 | 0.17156 | 0.16139
1.3883 | 0.15558 | 0.16013 | 0.15659 | 0.16228 | 0.16945 | 0.16596 | 0.16456 | 0.17144 | 0.16135
1.3949 | 0.15563 | 0.16016 | 0.1566 | 0.1622 | 0.16963 | 0.16613 | 0.1649 | 0.17158 | 0.16127
1.4015 | 0.15586 | 0.16039 | 0.15691 | 0.16236 | 0.16969 | 0.16633 | 0.16504 | 0.17197 | 0.16153
1.408 | 0.15575 | 0.16035 | 0.15682 | 0.16251 | 0.16981 | 0.16645 | 0.16509 | 0.17212 | 0.16157
1.4146 | 0.15586 | 0.16051 | 0.15669 | 0.16251 | 0.16984 | 0.16642 | 0.16498 | 0.17208 | 0.16152
1.4212 | 0.15591 | 0.16048 | 0.15668 | 0.16257 | 0.16996 | 0.16657 | 0.16491 | 0.17218 | 0.16151
1.4277 | 0.15589 | 0.16039 | 0.15665 | 0.16261 | 0.16999 | 0.16669 | 0.16506 | 0.17238 | 0.16155
1.4343 | 0.15588 | 0.16055 | 0.15651 | 0.16288 | 0.1698 | 0.16659 | 0.16503 | 0.17255 | 0.16209
1.4409 | 0.15597 | 0.16062 | 0.15662 | 0.16297 | 0.16976 | 0.1667 | 0.16513 | 0.17255 | 0.16182
1.4475 | 0.15607 | 0.16056 | 0.15676 | 0.16293 | 0.16962 | 0.1666 | 0.16513 | 0.17241 | 0.16177
1.454 | 0.15622 | 0.16074 | 0.1569 | 0.16307 | 0.16956 | 0.16659 | 0.16508 | 0.17232 | 0.16182
1.4606 | 0.15618 | 0.16069 | 0.15673 | 0.16315 | 0.16956 | 0.16667 | 0.16519 | 0.17239 | 0.16187
1.4672 | 0.15617 | 0.16063 | 0.15664 | 0.16303 | 0.16917 | 0.16643 | 0.1651 | 0.17241 | 0.16183
1.4737 | 0.15572 | 0.16013 | 0.15597 | 0.16256 | 0.1686 | 0.1661 | 0.16496 | 0.17199 | 0.16139
1.4803 | 0.15541 | 0.15977 | 0.15547 | 0.16238 | 0.16803 | 0.16571 | 0.16473 | 0.17158 | 0.16117
1.4869 | 0.15522 | 0.15937 | 0.15521 | 0.16205 | 0.16767 | 0.16555 | 0.16454 | 0.17148 | 0.1609
1.4935 | 0.15546 | 0.15966 | 0.15568 | 0.16231 | 0.16766 | 0.16565 | 0.16462 | 0.17146 | 0.16113
1.5 | 0.15613 | 0.16053 | 0.15629 | 0.16298 | 0.16845 | 0.16623 | 0.16523 | 0.17209 | 0.16152
1.5066 | 0.15697 | 0.16148 | 0.15754 | 0.16395 | 0.16988 | 0.1672 | 0.16588 | 0.17301 | 0.16201
1.5132 | 0.15748 | 0.162 | 0.15819 | 0.16442 | 0.17081 | 0.16792 | 0.16624 | 0.1736 | 0.1627
1.5198 | 0.15786 | 0.1624 | 0.15885 | 0.16466 | 0.17151 | 0.16835 | 0.16646 | 0.17415 | 0.16313
1.5263 | 0.15828 | 0.16302 | 0.15925 | 0.16523 | 0.17201 | 0.16863 | 0.16675 | 0.17445 | 0.16331
1.5329 | 0.15846 | 0.16326 | 0.15959 | 0.16545 | 0.17225 | 0.16887 | 0.16694 | 0.17472 | 0.16352
1.5395 | 0.15861 | 0.16344 | 0.15967 | 0.16563 | 0.17245 | 0.16906 | 0.16692 | 0.17507 | 0.16356
1.5461 | 0.15869 | 0.16354 | 0.15966 | 0.16577 | 0.17258 | 0.16923 | 0.16715 | 0.17525 | 0.16368
1.5526 | 0.15905 | 0.16376 | 0.16024 | 0.1659 | 0.17293 | 0.1694 | 0.16737 | 0.1754 | 0.16383
1.5592 | 0.15917 | 0.16394 | 0.16035 | 0.16603 | 0.17329 | 0.16954 | 0.16743 | 0.17575 | 0.16386
1.5658 | 0.15916 | 0.16394 | 0.16045 | 0.16613 | 0.17352 | 0.16968 | 0.16752 | 0.17605 | 0.16423
1.5724 | 0.15946 | 0.16421 | 0.16065 | 0.16642 | 0.17355 | 0.16973 | 0.16771 | 0.17611 | 0.1644
1.579 | 0.15949 | 0.16442 | 0.16065 | 0.16663 | 0.17371 | 0.16994 | 0.16777 | 0.17612 | 0.16449
1.5855 | 0.15979 | 0.16468 | 0.16119 | 0.16661 | 0.17404 | 0.17027 | 0.1679 | 0.17625 | 0.16444
1.5921 | 0.15973 | 0.16471 | 0.1609 | 0.16683 | 0.17418 | 0.17036 | 0.16798 | 0.17639 | 0.16474
1.5987 | 0.15971 | 0.16468 | 0.16092 | 0.16689 | 0.17424 | 0.17036 | 0.16794 | 0.17651 | 0.16462
1.6053 | 0.15976 | 0.16469 | 0.16107 | 0.16688 | 0.1744 | 0.17046 | 0.16812 | 0.17663 | 0.16488
1.6118 | 0.16008 | 0.16505 | 0.16132 | 0.16721 | 0.17449 | 0.17053 | 0.16824 | 0.17669 | 0.16518
1.6184 | 0.16015 | 0.16534 | 0.16131 | 0.16765 | 0.17474 | 0.17076 | 0.1683 | 0.17683 | 0.16497
1.625 | 0.1601 | 0.16512 | 0.16133 | 0.16734 | 0.17494 | 0.17089 | 0.16845 | 0.17686 | 0.16516
1.6316 | 0.1602 | 0.1653 | 0.1614 | 0.16763 | 0.17488 | 0.17095 | 0.16857 | 0.17669 | 0.16533
1.6382 | 0.1603 | 0.16524 | 0.16144 | 0.16762 | 0.17494 | 0.17109 | 0.16861 | 0.1767 | 0.16536
1.6447 | 0.16046 | 0.16502 | 0.16169 | 0.16713 | 0.17501 | 0.17099 | 0.16855 | 0.17665 | 0.16477
1.6513 | 0.15957 | 0.16444 | 0.16128 | 0.16686 | 0.17439 | 0.17037 | 0.16852 | 0.17676 | 0.16488
1.6579 | 0.1596 | 0.16453 | 0.16105 | 0.16728 | 0.17402 | 0.16991 | 0.16814 | 0.17657 | 0.1649
1.6645 | 0.15992 | 0.16502 | 0.16096 | 0.16749 | 0.17486 | 0.17066 | 0.16803 | 0.17671 | 0.16557
1.6711 | 0.16001 | 0.16487 | 0.16121 | 0.16698 | 0.17518 | 0.17119 | 0.16819 | 0.17682 | 0.16475
1.6777 | 0.16033 | 0.16526 | 0.16144 | 0.16735 | 0.17506 | 0.17104 | 0.16828 | 0.17664 | 0.1653
1.6842 | 0.16032 | 0.16522 | 0.16139 | 0.16762 | 0.17529 | 0.17115 | 0.16859 | 0.17706 | 0.16561
1.6908 | 0.16044 | 0.16533 | 0.16154 | 0.1676 | 0.17549 | 0.17133 | 0.16858 | 0.1773 | 0.16582
1.6974 | 0.16058 | 0.16558 | 0.16167 | 0.16801 | 0.17577 | 0.17161 | 0.16887 | 0.17745 | 0.16607
1.704 | 0.16097 | 0.16603 | 0.16214 | 0.16835 | 0.17603 | 0.17184 | 0.16916 | 0.17768 | 0.16638
1.7106 | 0.16073 | 0.1657 | 0.16186 | 0.16819 | 0.17607 | 0.17191 | 0.16914 | 0.17814 | 0.16641
1.7172 | 0.16057 | 0.16549 | 0.16165 | 0.16771 | 0.17596 | 0.17181 | 0.16908 | 0.1782 | 0.16638
1.7237 | 0.16075 | 0.16584 | 0.1616 | 0.16826 | 0.17586 | 0.17166 | 0.16898 | 0.17794 | 0.16628
1.7303 | 0.16066 | 0.16579 | 0.16158 | 0.16812 | 0.17597 | 0.17174 | 0.16906 | 0.17803 | 0.16653
1.7369 | 0.16072 | 0.16575 | 0.16174 | 0.16817 | 0.17608 | 0.17184 | 0.16903 | 0.17813 | 0.16653
1.7435 | 0.16087 | 0.16578 | 0.16201 | 0.16819 | 0.17612 | 0.17185 | 0.16901 | 0.17804 | 0.16636
1.7501 | 0.16077 | 0.16585 | 0.16171 | 0.1683 | 0.17618 | 0.17197 | 0.1691 | 0.17813 | 0.16626
1.7567 | 0.16081 | 0.16572 | 0.16184 | 0.16817 | 0.17613 | 0.17193 | 0.16902 | 0.17812 | 0.16638
1.7633 | 0.16064 | 0.16572 | 0.1617 | 0.16821 | 0.17588 | 0.1717 | 0.16898 | 0.17816 | 0.16645
1.7699 | 0.1607 | 0.16569 | 0.16165 | 0.1683 | 0.17577 | 0.17161 | 0.169 | 0.17814 | 0.16624
1.7764 | 0.16067 | 0.16564 | 0.1617 | 0.16804 | 0.17572 | 0.1716 | 0.1689 | 0.17781 | 0.1662
1.783 | 0.16047 | 0.16572 | 0.1615 | 0.16813 | 0.17531 | 0.17131 | 0.16878 | 0.17771 | 0.16608
1.7896 | 0.16014 | 0.16525 | 0.1608 | 0.16794 | 0.17515 | 0.17116 | 0.16867 | 0.17776 | 0.16614
1.7962 | 0.16039 | 0.16548 | 0.16136 | 0.16809 | 0.17543 | 0.1714 | 0.16857 | 0.17754 | 0.1659
1.8028 | 0.16049 | 0.16549 | 0.1616 | 0.16792 | 0.17541 | 0.17135 | 0.16852 | 0.17752 | 0.16581
1.8094 | 0.16028 | 0.16532 | 0.16126 | 0.16789 | 0.17499 | 0.17104 | 0.16834 | 0.17746 | 0.16568
1.816 | 0.15957 | 0.16447 | 0.1603 | 0.16715 | 0.17412 | 0.17043 | 0.16789 | 0.17662 | 0.16522
1.8226 | 0.15873 | 0.16355 | 0.15886 | 0.16648 | 0.17319 | 0.16971 | 0.1673 | 0.17563 | 0.16449
1.8292 | 0.15883 | 0.16372 | 0.15904 | 0.16664 | 0.17317 | 0.16968 | 0.16724 | 0.17576 | 0.16454
1.8357 | 0.15973 | 0.16482 | 0.1606 | 0.16745 | 0.17397 | 0.17016 | 0.16784 | 0.17681 | 0.1651
1.8423 | 0.16042 | 0.16547 | 0.16141 | 0.16816 | 0.17508 | 0.17095 | 0.16829 | 0.17766 | 0.16563
1.8489 | 0.16034 | 0.16538 | 0.16159 | 0.16784 | 0.17582 | 0.17149 | 0.16833 | 0.17793 | 0.16563
1.8555 | 0.16021 | 0.16526 | 0.16146 | 0.16775 | 0.1759 | 0.17148 | 0.1682 | 0.17788 | 0.16564
1.8621 | 0.15995 | 0.16507 | 0.16128 | 0.16757 | 0.17577 | 0.17135 | 0.16807 | 0.17769 | 0.16558
1.8687 | 0.1599 | 0.16507 | 0.16115 | 0.16752 | 0.17554 | 0.17115 | 0.168 | 0.17732 | 0.1656
1.8753 | 0.15961 | 0.16476 | 0.16086 | 0.1673 | 0.17543 | 0.17112 | 0.16785 | 0.17712 | 0.16511
1.8819 | 0.15966 | 0.16469 | 0.16098 | 0.16713 | 0.17531 | 0.171 | 0.16766 | 0.17712 | 0.16489
1.8885 | 0.1594 | 0.16461 | 0.16066 | 0.16718 | 0.17509 | 0.17069 | 0.1674 | 0.17689 | 0.16473
1.8951 | 0.15885 | 0.16396 | 0.16003 | 0.16651 | 0.17466 | 0.17033 | 0.16697 | 0.17644 | 0.1648
1.9017 | 0.15828 | 0.16334 | 0.15936 | 0.16592 | 0.17408 | 0.16985 | 0.16651 | 0.17592 | 0.16378
1.9083 | 0.15758 | 0.16262 | 0.15846 | 0.16521 | 0.17364 | 0.16955 | 0.16621 | 0.17548 | 0.16329
1.9149 | 0.15717 | 0.16203 | 0.15772 | 0.16469 | 0.17337 | 0.16932 | 0.16585 | 0.175 | 0.16291
1.9215 | 0.1571 | 0.16205 | 0.15742 | 0.16484 | 0.17313 | 0.16907 | 0.1655 | 0.17474 | 0.16281
1.9281 | 0.15701 | 0.16211 | 0.15774 | 0.16484 | 0.173 | 0.16897 | 0.1654 | 0.17476 | 0.16282
1.9346 | 0.15699 | 0.16197 | 0.1577 | 0.16485 | 0.17283 | 0.16886 | 0.16514 | 0.17469 | 0.1627
1.9412 | 0.15704 | 0.16213 | 0.15772 | 0.1649 | 0.17257 | 0.16862 | 0.16497 | 0.17468 | 0.16275
1.9478 | 0.15694 | 0.16212 | 0.15744 | 0.16501 | 0.17219 | 0.16813 | 0.16472 | 0.17444 | 0.16268
1.9544 | 0.15695 | 0.1621 | 0.15773 | 0.16505 | 0.17186 | 0.16783 | 0.16451 | 0.1742 | 0.16234
1.961 | 0.15672 | 0.16169 | 0.15766 | 0.1647 | 0.17185 | 0.16794 | 0.16438 | 0.17409 | 0.1621
1.9676 | 0.15684 | 0.16202 | 0.1577 | 0.16492 | 0.1718 | 0.16787 | 0.16431 | 0.17403 | 0.16218
1.9742 | 0.15652 | 0.16165 | 0.15724 | 0.16453 | 0.17148 | 0.16766 | 0.16437 | 0.17393 | 0.16184
1.9808 | 0.15626 | 0.16137 | 0.15696 | 0.16435 | 0.17131 | 0.1677 | 0.16413 | 0.17377 | 0.16178
1.9874 | 0.15634 | 0.16136 | 0.15691 | 0.16445 | 0.17107 | 0.16747 | 0.16385 | 0.17359 | 0.16196
1.994 | 0.15638 | 0.16156 | 0.15696 | 0.16463 | 0.17102 | 0.16729 | 0.16391 | 0.17357 | 0.1621
2.0006 | 0.15618 | 0.16132 | 0.15701 | 0.16414 | 0.17134 | 0.16766 | 0.16438 | 0.17362 | 0.16173
2.0072 | 0.15592 | 0.1611 | 0.15679 | 0.16425 | 0.17113 | 0.16755 | 0.16426 | 0.17338 | 0.16138
2.0138 | 0.15605 | 0.16114 | 0.15672 | 0.16436 | 0.1708 | 0.16711 | 0.16375 | 0.17336 | 0.16131
2.0204 | 0.15639 | 0.16172 | 0.15715 | 0.16489 | 0.17096 | 0.16714 | 0.16367 | 0.1735 | 0.16151
2.027 | 0.15645 | 0.16168 | 0.15718 | 0.1646 | 0.1712 | 0.16725 | 0.16378 | 0.1737 | 0.16176
2.0336 | 0.15649 | 0.16183 | 0.15751 | 0.16494 | 0.17109 | 0.16707 | 0.16372 | 0.17377 | 0.16154
2.0402 | 0.15615 | 0.16184 | 0.1571 | 0.16496 | 0.17115 | 0.16728 | 0.16341 | 0.17367 | 0.16152
2.0468 | 0.15627 | 0.16191 | 0.15699 | 0.16515 | 0.17127 | 0.16739 | 0.16341 | 0.17352 | 0.16143
2.0534 | 0.15625 | 0.16187 | 0.15709 | 0.16506 | 0.17084 | 0.16687 | 0.16352 | 0.17351 | 0.16136
2.06 | 0.15599 | 0.16155 | 0.15691 | 0.16479 | 0.17051 | 0.16652 | 0.16345 | 0.17349 | 0.161
2.0666 | 0.15597 | 0.16153 | 0.15705 | 0.16444 | 0.1707 | 0.1667 | 0.16341 | 0.17338 | 0.16107
2.0733 | 0.15605 | 0.16182 | 0.15667 | 0.16499 | 0.17075 | 0.16678 | 0.16326 | 0.17329 | 0.16104
2.0798 | 0.15583 | 0.16151 | 0.1567 | 0.16479 | 0.17052 | 0.16654 | 0.16312 | 0.17311 | 0.1611
2.0865 | 0.15561 | 0.16125 | 0.15653 | 0.16454 | 0.1703 | 0.16641 | 0.16297 | 0.17276 | 0.16111
2.0931 | 0.1554 | 0.16089 | 0.15615 | 0.16425 | 0.17004 | 0.16613 | 0.16289 | 0.17268 | 0.16058
2.0997 | 0.15523 | 0.16081 | 0.15596 | 0.16406 | 0.16982 | 0.16596 | 0.16274 | 0.17261 | 0.16035
2.1063 | 0.15492 | 0.16069 | 0.15555 | 0.16412 | 0.16968 | 0.16587 | 0.16243 | 0.17248 | 0.16008
2.1129 | 0.15457 | 0.16024 | 0.15491 | 0.16362 | 0.16912 | 0.16541 | 0.16206 | 0.17206 | 0.15962
2.1195 | 0.15433 | 0.15985 | 0.15458 | 0.16316 | 0.16836 | 0.16484 | 0.16182 | 0.17123 | 0.15926
2.1261 | 0.15355 | 0.15914 | 0.15364 | 0.1627 | 0.1674 | 0.16408 | 0.16146 | 0.17048 | 0.15877
2.1327 | 0.15276 | 0.15808 | 0.15249 | 0.16174 | 0.16622 | 0.16324 | 0.16075 | 0.1696 | 0.15818
2.1393 | 0.15213 | 0.15748 | 0.1517 | 0.16126 | 0.16541 | 0.1626 | 0.1602 | 0.16884 | 0.15781
2.1459 | 0.15163 | 0.15677 | 0.1511 | 0.16037 | 0.16492 | 0.16217 | 0.16009 | 0.16843 | 0.15733
2.1525 | 0.15136 | 0.15642 | 0.15079 | 0.16016 | 0.16427 | 0.16177 | 0.15992 | 0.16788 | 0.15706
2.1591 | 0.15108 | 0.15603 | 0.15035 | 0.15995 | 0.16394 | 0.16149 | 0.1597 | 0.16745 | 0.15678
2.1657 | 0.15111 | 0.1561 | 0.15045 | 0.15985 | 0.16417 | 0.16154 | 0.15962 | 0.16751 | 0.15684
2.1723 | 0.15119 | 0.15622 | 0.15059 | 0.15995 | 0.16404 | 0.16135 | 0.15941 | 0.16761 | 0.15666
2.1789 | 0.15049 | 0.1554 | 0.14957 | 0.15923 | 0.16313 | 0.16072 | 0.15888 | 0.16703 | 0.15638
2.1855 | 0.14951 | 0.15433 | 0.14815 | 0.15827 | 0.16217 | 0.16012 | 0.15848 | 0.1662 | 0.15575
2.1922 | 0.14941 | 0.15418 | 0.1483 | 0.15814 | 0.16191 | 0.1599 | 0.1586 | 0.1661 | 0.15571
2.1988 | 0.15001 | 0.15499 | 0.14889 | 0.15888 | 0.16261 | 0.16041 | 0.15879 | 0.16663 | 0.15613
2.2054 | 0.15058 | 0.15558 | 0.1496 | 0.15938 | 0.16304 | 0.16067 | 0.15881 | 0.16707 | 0.15621
2.212 | 0.15023 | 0.15525 | 0.14939 | 0.15907 | 0.16242 | 0.16017 | 0.15852 | 0.16664 | 0.15589
2.2186 | 0.14899 | 0.15406 | 0.14762 | 0.15776 | 0.16066 | 0.15892 | 0.15751 | 0.16553 | 0.1548
2.2252 | 0.14657 | 0.15047 | 0.1449 | 0.15478 | 0.15797 | 0.1567 | 0.15566 | 0.16399 | 0.1535
2.2318 | 0.14713 | 0.15115 | 0.14472 | 0.1551 | 0.15666 | 0.15555 | 0.15453 | 0.16294 | 0.15267
2.2384 | 0.14754 | 0.15168 | 0.14521 | 0.15573 | 0.15762 | 0.15644 | 0.15512 | 0.16347 | 0.15287
2.245 | 0.14854 | 0.15319 | 0.14738 | 0.15672 | 0.1596 | 0.15796 | 0.15634 | 0.16492 | 0.15417
2.2517 | 0.14952 | 0.15459 | 0.14837 | 0.1585 | 0.162 | 0.1597 | 0.15758 | 0.16633 | 0.15529
2.2583 | 0.15105 | 0.15623 | 0.15039 | 0.15996 | 0.16416 | 0.16115 | 0.15862 | 0.16762 | 0.1567
2.2649 | 0.15178 | 0.15717 | 0.15147 | 0.1608 | 0.16553 | 0.16213 | 0.15918 | 0.16857 | 0.1572
2.2715 | 0.15224 | 0.15765 | 0.15193 | 0.16138 | 0.16623 | 0.16266 | 0.15959 | 0.16903 | 0.15749
2.2781 | 0.15241 | 0.15793 | 0.15215 | 0.1615 | 0.1665 | 0.16277 | 0.15971 | 0.16915 | 0.15766
2.2847 | 0.15225 | 0.1578 | 0.152 | 0.16141 | 0.16646 | 0.16267 | 0.15949 | 0.16952 | 0.15757
2.2913 | 0.15211 | 0.15763 | 0.15188 | 0.16131 | 0.16622 | 0.16251 | 0.15933 | 0.16946 | 0.15761
2.298 | 0.15194 | 0.15743 | 0.15162 | 0.16103 | 0.16595 | 0.16231 | 0.15923 | 0.16887 | 0.15729
2.3046 | 0.15182 | 0.15722 | 0.15142 | 0.16102 | 0.16558 | 0.16199 | 0.15891 | 0.16856 | 0.15717
2.3112 | 0.15134 | 0.15663 | 0.15093 | 0.1603 | 0.16538 | 0.16185 | 0.15855 | 0.16811 | 0.1568
2.3178 | 0.15077 | 0.15622 | 0.15036 | 0.15991 | 0.16483 | 0.16143 | 0.15844 | 0.16801 | 0.15644
2.3244 | 0.15039 | 0.15584 | 0.14966 | 0.15951 | 0.16394 | 0.16073 | 0.15804 | 0.1672 | 0.15588
2.331 | 0.1496 | 0.15478 | 0.14881 | 0.15863 | 0.16318 | 0.16013 | 0.157 | 0.16587 | 0.15527
2.3376 | 0.14908 | 0.15433 | 0.14796 | 0.15824 | 0.16214 | 0.15933 | 0.15641 | 0.16539 | 0.15466
2.3443 | 0.14846 | 0.15357 | 0.14728 | 0.15765 | 0.16122 | 0.15865 | 0.15615 | 0.16481 | 0.15425
2.3509 | 0.14783 | 0.15296 | 0.14655 | 0.15705 | 0.16049 | 0.15806 | 0.15573 | 0.16418 | 0.15357
2.3575 | 0.14723 | 0.15226 | 0.14597 | 0.15644 | 0.15977 | 0.15739 | 0.15554 | 0.16375 | 0.15313
2.3641 | 0.14695 | 0.1521 | 0.14545 | 0.15628 | 0.1593 | 0.15691 | 0.15517 | 0.16346 | 0.1528
2.3707 | 0.14673 | 0.15197 | 0.14531 | 0.15624 | 0.15932 | 0.15694 | 0.15489 | 0.16336 | 0.15266
2.3773 | 0.14685 | 0.15202 | 0.1453 | 0.15614 | 0.15968 | 0.15721 | 0.15493 | 0.16328 | 0.15278
2.384 | 0.14674 | 0.15208 | 0.14529 | 0.15635 | 0.15983 | 0.15724 | 0.15492 | 0.16337 | 0.15279
2.3906 | 0.1469 | 0.15228 | 0.14555 | 0.15652 | 0.15989 | 0.15721 | 0.15503 | 0.16372 | 0.15301
2.3972 | 0.1468 | 0.15224 | 0.1456 | 0.15639 | 0.16016 | 0.15736 | 0.15499 | 0.16386 | 0.15312
2.4038 | 0.14687 | 0.15241 | 0.14538 | 0.15655 | 0.16024 | 0.15739 | 0.15474 | 0.16362 | 0.15292
2.4104 | 0.14667 | 0.15219 | 0.14542 | 0.15631 | 0.16 | 0.15718 | 0.1547 | 0.16332 | 0.15253
2.4171 | 0.14636 | 0.15182 | 0.14502 | 0.15609 | 0.15953 | 0.15673 | 0.15447 | 0.16302 | 0.15228
2.4237 | 0.1457 | 0.15103 | 0.14417 | 0.15534 | 0.15908 | 0.15632 | 0.15392 | 0.1626 | 0.15191
2.4303 | 0.14526 | 0.1505 | 0.14365 | 0.15484 | 0.15852 | 0.15594 | 0.15343 | 0.16217 | 0.15143
2.4369 | 0.14483 | 0.15 | 0.14352 | 0.15401 | 0.15789 | 0.15544 | 0.15293 | 0.16152 | 0.15068
2.4435 | 0.1443 | 0.14951 | 0.14255 | 0.15377 | 0.15701 | 0.15469 | 0.15232 | 0.16066 | 0.15039
2.4502 | 0.14377 | 0.14884 | 0.14202 | 0.15309 | 0.1563 | 0.15409 | 0.15196 | 0.16015 | 0.15019
2.4568 | 0.14332 | 0.14845 | 0.14152 | 0.15273 | 0.156 | 0.15393 | 0.15177 | 0.1598 | 0.14975
2.4634 | 0.1427 | 0.14762 | 0.14083 | 0.15197 | 0.15535 | 0.15337 | 0.15123 | 0.15915 | 0.14906
2.47 | 0.14197 | 0.1471 | 0.13996 | 0.15142 | 0.15459 | 0.15271 | 0.15071 | 0.15833 | 0.14838
2.4767 | 0.14137 | 0.14633 | 0.13917 | 0.15073 | 0.15366 | 0.15192 | 0.15021 | 0.15745 | 0.14768
2.4833 | 0.14071 | 0.1456 | 0.13837 | 0.15004 | 0.15269 | 0.1512 | 0.14963 | 0.15661 | 0.14703
2.4899 | 0.14 | 0.14494 | 0.13748 | 0.14936 | 0.15179 | 0.15056 | 0.14898 | 0.15587 | 0.14646
2.4965 | 0.13942 | 0.14413 | 0.137 | 0.14856 | 0.15109 | 0.14993 | 0.14857 | 0.15531 | 0.14597
2.5031 | 0.13865 | 0.14359 | 0.13622 | 0.14811 | 0.15059 | 0.14945 | 0.14814 | 0.1548 | 0.14584
2.5097 | 0.1384 | 0.14323 | 0.13586 | 0.14784 | 0.14996 | 0.14887 | 0.14764 | 0.15434 | 0.14529
2.5163 | 0.13788 | 0.14276 | 0.13513 | 0.14743 | 0.14945 | 0.14831 | 0.14722 | 0.15375 | 0.14465
2.5229 | 0.13712 | 0.14189 | 0.13457 | 0.14661 | 0.14883 | 0.14771 | 0.14649 | 0.15292 | 0.14396
2.5295 | 0.13635 | 0.14104 | 0.13376 | 0.1458 | 0.148 | 0.14704 | 0.14582 | 0.15218 | 0.14327
2.5361 | 0.13537 | 0.14008 | 0.1328 | 0.14476 | 0.1471 | 0.14624 | 0.14515 | 0.15136 | 0.14243
2.5427 | 0.1345 | 0.13916 | 0.13188 | 0.14384 | 0.14622 | 0.14538 | 0.1445 | 0.15052 | 0.14177
2.5493 | 0.13359 | 0.13814 | 0.13091 | 0.14282 | 0.14496 | 0.14434 | 0.14368 | 0.14944 | 0.14091
2.5559 | 0.13261 | 0.13722 | 0.12985 | 0.14192 | 0.14399 | 0.14355 | 0.14281 | 0.14824 | 0.13999
2.5625 | 0.13177 | 0.13612 | 0.12904 | 0.14072 | 0.14341 | 0.143 | 0.14209 | 0.1473 | 0.13926
2.5691 | 0.13088 | 0.13522 | 0.12796 | 0.13973 | 0.14214 | 0.14188 | 0.14138 | 0.14646 | 0.13824
2.5757 | 0.12987 | 0.13418 | 0.12703 | 0.13873 | 0.141 | 0.14086 | 0.14076 | 0.1455 | 0.13729
2.5823 | 0.12887 | 0.13342 | 0.12604 | 0.13806 | 0.14008 | 0.14008 | 0.14 | 0.14443 | 0.13645
2.5889 | 0.12786 | 0.1321 | 0.12509 | 0.13668 | 0.13919 | 0.13932 | 0.139 | 0.14327 | 0.13546
2.5955 | 0.12719 | 0.13127 | 0.12405 | 0.13579 | 0.13811 | 0.13831 | 0.13754 | 0.14207 | 0.13453
2.6021 | 0.12421 | 0.12776 | 0.12122 | 0.13268 | 0.13712 | 0.13737 | 0.13626 | 0.14057 | 0.13378